## Sheet1
|  | Cu | In | Ga | Se |  |  | Na | F
| 摩尔质量 | 63.546 | 114.818 | 69.723 | 78.96 |  |  | 22.98977 | 18.9984
| 摩尔比 | 22.8 | 20 | 7 | 50.2 | 100 |  | 1 | 1 |  | 2
|  | 1448.8488 | 2296.36 | 488.061 | 3963.792 |  |  | 22.98977 | 18.9984
|  | 8197.0618 | [5 empty] | 41.98817
| 配比 | 95% | [5 empty] | 5%
|  | 7787.20871 | [5 empty] | 2.0994085 |  |  | 7789.308
| 质量分数 | 99.97% | [5 empty] | 0.02695%
第一种计算方式→ | 需要 | 1392.625 | g |  |  |  | 需要 | 0.3754475 | g | 欲配 | 1393 | g
第二种计算方式→ | 现有 | 1393 | g |  |  |  | 需要 | 0.3755487 | g | 得到 | 1393.376 | g