## Sheet1
|  | Cu | In | Ga | Se |  |  | Na | F
| 摩尔质量 | 63.546 | 114.818 | 69.723 | 78.96 |  |  | 39.0983 | 18.9984
| 摩尔比 | 22.8 | 20 | 7 | 50.2 | 100 |  | 1 | 1 |  | 2
|  | 1448.8488 | 2296.36 | 488.061 | 3963.792 |  |  | 39.0983 | 18.9984
|  | 8197.0618 | [5 empty] | 58.0967
| 配比 | 95% | [5 empty] | 5%
|  | 7787.20871 | [5 empty] | 2.904835 |  |  | 7790.113545
| 质量分数 | 99.96% | [5 empty] | 0.03729%
第一种计算方式→ | 需要 | 1399.478 | g |  |  |  | 需要 | 0.5220423 | g | 欲配 | 1400 | g
第二种计算方式→ | 现有 | 1393 | g |  |  |  | 需要 | 0.5196259 | g | 得到 | 1393.52 | g