## Sheet1
| Se | As | Ge | Si
摩尔质量 | 78.96 | 74.9216 | 72.61 | 28.0855
摩尔配比 | 49.3 | 30 | 15 | 5.7 | 100 | 94.3
| 3892.728 | 2247.648 | 1089.15 | 160.08735 | 7389.61335
| 7229.526 |  |  | 160.08735
质量分数 | 97.83% |  |  | 2.166% | 1
| 现有SeAsGe |  |  | 需要Si |  | 得到
| 3462 | g |  | 76.66096 | g | 3538.661 | g
| Se | As | Ge
需要的SeAsGe成分 | 52.28% | 31.81% | 15.91%